## Sheet1
Index | Timestamp | Temperature_C | Integrated_Intensity
1 | 2025-11-12 02:55:33.955 | 24.76 | 968.2065
2 | 2025-11-12 02:55:34.951 | 24.76 | 968.2065
3 | 2025-11-12 02:55:35.955 | 24.76 | 968.2065
4 | 2025-11-12 02:55:36.949 | 24.75 | 968.2265
5 | 2025-11-12 02:55:37.956 | 24.78 | 968.1666
6 | 2025-11-12 02:55:38.956 | 24.76 | 968.2065
7 | 2025-11-12 02:55:39.956 | 24.75 | 968.2265
8 | 2025-11-12 02:55:40.952 | 24.76 | 968.2065
9 | 2025-11-12 02:55:41.956 | 24.75 | 968.2265
10 | 2025-11-12 02:55:42.955 | 24.79 | 968.1466
11 | 2025-11-12 02:55:43.955 | 24.82 | 968.0868
12 | 2025-11-12 02:55:44.952 | 24.85 | 968.0269
13 | 2025-11-12 02:55:45.956 | 24.9 | 967.9272
14 | 2025-11-12 02:55:46.955 | 24.93 | 967.8674
15 | 2025-11-12 02:55:47.953 | 24.94 | 967.8475
16 | 2025-11-12 02:55:48.956 | 24.97 | 967.7878
17 | 2025-11-12 02:55:49.950 | 24.97 | 967.7878
18 | 2025-11-12 02:55:50.941 | 25 | 967.728
19 | 2025-11-12 02:55:51.956 | 25.03 | 967.6683
20 | 2025-11-12 02:55:52.949 | 25.07 | 967.5888
21 | 2025-11-12 02:55:53.956 | 25.05 | 967.6286
22 | 2025-11-12 02:55:54.956 | 25.09 | 967.549
23 | 2025-11-12 02:55:55.951 | 25.09 | 967.549
24 | 2025-11-12 02:55:56.956 | 25.11 | 967.5092
25 | 2025-11-12 02:55:57.956 | 25.1 | 967.5291
26 | 2025-11-12 02:55:58.953 | 25.11 | 967.5092
27 | 2025-11-12 02:55:59.950 | 25.14 | 967.4496
28 | 2025-11-12 02:56:00.944 | 25.16 | 967.4099
29 | 2025-11-12 02:56:01.956 | 25.16 | 967.4099
30 | 2025-11-12 02:56:02.954 | 25.16 | 967.4099
31 | 2025-11-12 02:56:03.951 | 25.17 | 967.39
32 | 2025-11-12 02:56:04.944 | 25.17 | 967.39
33 | 2025-11-12 02:56:05.953 | 25.19 | 967.3503
34 | 2025-11-12 02:56:06.950 | 25.17 | 967.39
35 | 2025-11-12 02:56:07.954 | 25.21 | 967.3106
36 | 2025-11-12 02:56:08.949 | 25.17 | 967.39
37 | 2025-11-12 02:56:09.956 | 25.21 | 967.3106
38 | 2025-11-12 02:56:10.951 | 25.23 | 967.2709
39 | 2025-11-12 02:56:11.953 | 25.23 | 967.2709
40 | 2025-11-12 02:56:12.956 | 25.21 | 967.3106
41 | 2025-11-12 02:56:13.952 | 25.24 | 967.2511
42 | 2025-11-12 02:56:14.956 | 25.23 | 967.2709
43 | 2025-11-12 02:56:15.955 | 25.21 | 967.3106
44 | 2025-11-12 02:56:16.950 | 25.26 | 967.2114
45 | 2025-11-12 02:56:17.956 | 25.24 | 967.2511
46 | 2025-11-12 02:56:18.956 | 25.27 | 967.1915
47 | 2025-11-12 02:56:19.956 | 25.36 | 967.0131
48 | 2025-11-12 02:56:20.954 | 25.44 | 966.8547
49 | 2025-11-12 02:56:21.956 | 25.51 | 966.7162
50 | 2025-11-12 02:56:22.955 | 25.65 | 966.4396
51 | 2025-11-12 02:56:23.954 | 25.77 | 966.203
52 | 2025-11-12 02:56:24.944 | 25.94 | 965.8683
53 | 2025-11-12 02:56:25.956 | 26.13 | 965.4951
54 | 2025-11-12 02:56:26.956 | 26.32 | 965.1229
55 | 2025-11-12 02:56:27.951 | 26.52 | 964.732
56 | 2025-11-12 02:56:28.956 | 26.69 | 964.4006
57 | 2025-11-12 02:56:29.955 | 26.87 | 964.0505
58 | 2025-11-12 02:56:30.955 | 27.05 | 963.7011
59 | 2025-11-12 02:56:31.948 | 27.25 | 963.3139
60 | 2025-11-12 02:56:32.952 | 27.46 | 962.9085
61 | 2025-11-12 02:56:33.956 | 27.59 | 962.658
62 | 2025-11-12 02:56:34.954 | 27.76 | 962.3311
63 | 2025-11-12 02:56:35.956 | 27.95 | 961.9666
64 | 2025-11-12 02:56:36.943 | 28.07 | 961.7368
65 | 2025-11-12 02:56:37.956 | 28.19 | 961.5074
66 | 2025-11-12 02:56:38.957 | 28.33 | 961.2402
67 | 2025-11-12 02:56:39.955 | 28.44 | 961.0306
68 | 2025-11-12 02:56:40.950 | 28.54 | 960.8403
69 | 2025-11-12 02:56:41.956 | 28.67 | 960.5933
70 | 2025-11-12 02:56:42.949 | 28.75 | 960.4415
71 | 2025-11-12 02:56:43.953 | 28.87 | 960.214
72 | 2025-11-12 02:56:44.956 | 28.94 | 960.0815
73 | 2025-11-12 02:56:45.957 | 29.01 | 959.9492
74 | 2025-11-12 02:56:46.952 | 29.08 | 959.8169
75 | 2025-11-12 02:56:47.947 | 29.18 | 959.6281
76 | 2025-11-12 02:56:48.952 | 29.24 | 959.515
77 | 2025-11-12 02:56:49.956 | 29.32 | 959.3643
78 | 2025-11-12 02:56:50.951 | 29.4 | 959.2137
79 | 2025-11-12 02:56:51.953 | 29.48 | 959.0633
80 | 2025-11-12 02:56:52.956 | 29.53 | 958.9694
81 | 2025-11-12 02:56:53.953 | 29.63 | 958.7817
82 | 2025-11-12 02:56:54.956 | 29.67 | 958.7067
83 | 2025-11-12 02:56:55.952 | 29.76 | 958.5381
84 | 2025-11-12 02:56:56.956 | 29.84 | 958.3884
85 | 2025-11-12 02:56:57.945 | 29.93 | 958.2202
86 | 2025-11-12 02:56:58.945 | 30 | 958.0894
87 | 2025-11-12 02:56:59.950 | 30.07 | 957.9588
88 | 2025-11-12 02:57:00.941 | 30.11 | 957.8842
89 | 2025-11-12 02:57:01.956 | 30.24 | 957.6421
90 | 2025-11-12 02:57:02.956 | 30.27 | 957.5863
91 | 2025-11-12 02:57:03.956 | 30.34 | 957.4561
92 | 2025-11-12 02:57:04.950 | 30.4 | 957.3446
93 | 2025-11-12 02:57:05.948 | 30.47 | 957.2147
94 | 2025-11-12 02:57:06.948 | 30.52 | 957.1219
95 | 2025-11-12 02:57:07.954 | 30.59 | 956.9922
96 | 2025-11-12 02:57:08.950 | 30.65 | 956.8811
97 | 2025-11-12 02:57:09.953 | 30.69 | 956.807
98 | 2025-11-12 02:57:10.952 | 30.75 | 956.696
99 | 2025-11-12 02:57:11.952 | 30.82 | 956.5667
100 | 2025-11-12 02:57:12.956 | 30.85 | 956.5112
101 | 2025-11-12 02:57:13.951 | 30.91 | 956.4005
102 | 2025-11-12 02:57:14.948 | 30.95 | 956.3267
103 | 2025-11-12 02:57:15.954 | 30.98 | 956.2714
104 | 2025-11-12 02:57:16.952 | 31.05 | 956.1424
105 | 2025-11-12 02:57:17.957 | 31.08 | 956.0871
106 | 2025-11-12 02:57:18.953 | 31.13 | 955.9951
107 | 2025-11-12 02:57:19.956 | 31.18 | 955.9031
108 | 2025-11-12 02:57:20.956 | 31.22 | 955.8296
109 | 2025-11-12 02:57:21.955 | 31.29 | 955.7009
110 | 2025-11-12 02:57:22.953 | 31.28 | 955.7193
111 | 2025-11-12 02:57:23.956 | 31.33 | 955.6275
112 | 2025-11-12 02:57:24.953 | 31.39 | 955.5174
113 | 2025-11-12 02:57:25.951 | 31.44 | 955.4257
114 | 2025-11-12 02:57:26.955 | 31.46 | 955.3891
115 | 2025-11-12 02:57:27.956 | 31.5 | 955.3158
116 | 2025-11-12 02:57:28.941 | 31.54 | 955.2425
117 | 2025-11-12 02:57:29.954 | 31.56 | 955.2059
118 | 2025-11-12 02:57:30.946 | 31.59 | 955.151
119 | 2025-11-12 02:57:31.956 | 31.61 | 955.1145
120 | 2025-11-12 02:57:32.956 | 31.66 | 955.023
121 | 2025-11-12 02:57:33.956 | 31.69 | 954.9682
122 | 2025-11-12 02:57:34.954 | 31.74 | 954.8769
123 | 2025-11-12 02:57:35.956 | 31.79 | 954.7856
124 | 2025-11-12 02:57:36.954 | 31.79 | 954.7856
125 | 2025-11-12 02:57:37.951 | 31.84 | 954.6944
126 | 2025-11-12 02:57:38.956 | 31.85 | 954.6761
127 | 2025-11-12 02:57:39.956 | 31.9 | 954.585
128 | 2025-11-12 02:57:40.956 | 31.91 | 954.5668
129 | 2025-11-12 02:57:41.950 | 31.95 | 954.4939
130 | 2025-11-12 02:57:42.953 | 31.95 | 954.4939
131 | 2025-11-12 02:57:43.951 | 31.97 | 954.4575
132 | 2025-11-12 02:57:44.956 | 32.03 | 954.3483
133 | 2025-11-12 02:57:45.952 | 32.06 | 954.2937
134 | 2025-11-12 02:57:46.956 | 32.14 | 954.1483
135 | 2025-11-12 02:57:47.957 | 32.18 | 954.0756
136 | 2025-11-12 02:57:48.955 | 32.24 | 953.9667
137 | 2025-11-12 02:57:49.941 | 32.35 | 953.7672
138 | 2025-11-12 02:57:50.956 | 32.42 | 953.6404
139 | 2025-11-12 02:57:51.956 | 32.5 | 953.4956
140 | 2025-11-12 02:57:52.949 | 32.61 | 953.2968
141 | 2025-11-12 02:57:53.956 | 32.69 | 953.1524
142 | 2025-11-12 02:57:54.942 | 32.79 | 952.972
143 | 2025-11-12 02:57:55.956 | 32.89 | 952.7919
144 | 2025-11-12 02:57:56.941 | 32.98 | 952.63
145 | 2025-11-12 02:57:57.949 | 33.06 | 952.4863
146 | 2025-11-12 02:57:58.956 | 33.19 | 952.253
147 | 2025-11-12 02:57:59.956 | 33.29 | 952.0737
148 | 2025-11-12 02:58:00.950 | 33.37 | 951.9305
149 | 2025-11-12 02:58:01.953 | 33.44 | 951.8054
150 | 2025-11-12 02:58:02.956 | 33.51 | 951.6803
151 | 2025-11-12 02:58:03.955 | 33.61 | 951.5018
152 | 2025-11-12 02:58:04.951 | 33.68 | 951.377
153 | 2025-11-12 02:58:05.955 | 33.74 | 951.2701
154 | 2025-11-12 02:58:06.956 | 33.84 | 951.0921
155 | 2025-11-12 02:58:07.954 | 33.9 | 950.9854
156 | 2025-11-12 02:58:08.956 | 34 | 950.8078
157 | 2025-11-12 02:58:09.955 | 34.05 | 950.719
158 | 2025-11-12 02:58:10.953 | 34.12 | 950.5949
159 | 2025-11-12 02:58:11.950 | 34.16 | 950.524
160 | 2025-11-12 02:58:12.956 | 34.24 | 950.3824
161 | 2025-11-12 02:58:13.951 | 34.31 | 950.2585
162 | 2025-11-12 02:58:14.954 | 34.38 | 950.1348
163 | 2025-11-12 02:58:15.954 | 34.42 | 950.0641
164 | 2025-11-12 02:58:16.950 | 34.48 | 949.9582
165 | 2025-11-12 02:58:17.956 | 34.55 | 949.8348
166 | 2025-11-12 02:58:18.953 | 34.59 | 949.7643
167 | 2025-11-12 02:58:19.953 | 34.62 | 949.7114
168 | 2025-11-12 02:58:20.956 | 34.7 | 949.5705
169 | 2025-11-12 02:58:21.955 | 34.73 | 949.5178
170 | 2025-11-12 02:58:22.956 | 34.81 | 949.3771
171 | 2025-11-12 02:58:23.953 | 34.85 | 949.3068
172 | 2025-11-12 02:58:24.955 | 34.9 | 949.219
173 | 2025-11-12 02:58:25.956 | 34.94 | 949.1488
174 | 2025-11-12 02:58:26.951 | 35 | 949.0436
175 | 2025-11-12 02:58:27.956 | 35.07 | 948.9209
176 | 2025-11-12 02:58:28.956 | 35.13 | 948.8158
177 | 2025-11-12 02:58:29.957 | 35.16 | 948.7633
178 | 2025-11-12 02:58:30.954 | 35.18 | 948.7283
179 | 2025-11-12 02:58:31.955 | 35.26 | 948.5885
180 | 2025-11-12 02:58:32.956 | 35.29 | 948.536
181 | 2025-11-12 02:58:33.953 | 35.32 | 948.4836
182 | 2025-11-12 02:58:34.956 | 35.36 | 948.4138
183 | 2025-11-12 02:58:35.950 | 35.4 | 948.344
184 | 2025-11-12 02:58:36.953 | 35.45 | 948.2568
185 | 2025-11-12 02:58:37.956 | 35.51 | 948.1522
186 | 2025-11-12 02:58:38.956 | 35.55 | 948.0826
187 | 2025-11-12 02:58:39.954 | 35.55 | 948.0826
188 | 2025-11-12 02:58:40.957 | 35.65 | 947.9085
189 | 2025-11-12 02:58:41.952 | 35.65 | 947.9085
190 | 2025-11-12 02:58:42.942 | 35.71 | 947.8042
191 | 2025-11-12 02:58:43.953 | 35.77 | 947.7
192 | 2025-11-12 02:58:44.956 | 35.8 | 947.6479
193 | 2025-11-12 02:58:45.950 | 35.84 | 947.5785
194 | 2025-11-12 02:58:46.956 | 35.85 | 947.5611
195 | 2025-11-12 02:58:47.953 | 35.91 | 947.457
196 | 2025-11-12 02:58:48.955 | 35.92 | 947.4397
197 | 2025-11-12 02:58:49.956 | 35.95 | 947.3877
198 | 2025-11-12 02:58:50.956 | 35.99 | 947.3184
199 | 2025-11-12 02:58:51.955 | 36.04 | 947.2318
200 | 2025-11-12 02:58:52.956 | 36.08 | 947.1626
201 | 2025-11-12 02:58:53.955 | 36.11 | 947.1107
202 | 2025-11-12 02:58:54.954 | 36.12 | 947.0934
203 | 2025-11-12 02:58:55.950 | 36.18 | 946.9897
204 | 2025-11-12 02:58:56.956 | 36.21 | 946.9379
205 | 2025-11-12 02:58:57.953 | 36.25 | 946.8688
206 | 2025-11-12 02:58:58.952 | 36.26 | 946.8516
207 | 2025-11-12 02:58:59.952 | 36.28 | 946.817
208 | 2025-11-12 02:59:00.947 | 36.29 | 946.7998
209 | 2025-11-12 02:59:01.953 | 36.33 | 946.7308
210 | 2025-11-12 02:59:02.956 | 36.33 | 946.7308
211 | 2025-11-12 02:59:03.949 | 36.36 | 946.6791
212 | 2025-11-12 02:59:04.952 | 36.39 | 946.6273
213 | 2025-11-12 02:59:05.949 | 36.4 | 946.6101
214 | 2025-11-12 02:59:06.956 | 36.45 | 946.524
215 | 2025-11-12 02:59:07.956 | 36.5 | 946.4379
216 | 2025-11-12 02:59:08.955 | 36.5 | 946.4379
217 | 2025-11-12 02:59:09.951 | 36.57 | 946.3175
218 | 2025-11-12 02:59:10.951 | 36.62 | 946.2315
219 | 2025-11-12 02:59:11.956 | 36.7 | 946.0941
220 | 2025-11-12 02:59:12.949 | 36.73 | 946.0426
221 | 2025-11-12 02:59:13.951 | 36.82 | 945.8882
222 | 2025-11-12 02:59:14.956 | 36.89 | 945.7683
223 | 2025-11-12 02:59:15.953 | 36.96 | 945.6484
224 | 2025-11-12 02:59:16.957 | 37.04 | 945.5116
225 | 2025-11-12 02:59:17.955 | 37.1 | 945.409
226 | 2025-11-12 02:59:18.956 | 37.21 | 945.2212
227 | 2025-11-12 02:59:19.950 | 37.28 | 945.1018
228 | 2025-11-12 02:59:20.954 | 37.37 | 944.9485
229 | 2025-11-12 02:59:21.951 | 37.43 | 944.8464
230 | 2025-11-12 02:59:22.956 | 37.53 | 944.6763
231 | 2025-11-12 02:59:23.950 | 37.61 | 944.5404
232 | 2025-11-12 02:59:24.954 | 37.68 | 944.4216
233 | 2025-11-12 02:59:25.955 | 37.76 | 944.286
234 | 2025-11-12 02:59:26.956 | 37.84 | 944.1505
235 | 2025-11-12 02:59:27.955 | 37.86 | 944.1166
236 | 2025-11-12 02:59:28.956 | 37.91 | 944.032
237 | 2025-11-12 02:59:29.951 | 37.95 | 943.9643
238 | 2025-11-12 02:59:30.956 | 38.01 | 943.8629
239 | 2025-11-12 02:59:31.952 | 38.05 | 943.7954
240 | 2025-11-12 02:59:32.956 | 38.12 | 943.6772
241 | 2025-11-12 02:59:33.950 | 38.15 | 943.6266
242 | 2025-11-12 02:59:34.956 | 38.18 | 943.576
243 | 2025-11-12 02:59:35.956 | 38.22 | 943.5085746
244 | 2025-11-12 02:59:36.956 | 38.27 | 943.4243
245 | 2025-11-12 02:59:37.956 | 38.29 | 943.3907
246 | 2025-11-12 02:59:38.956 | 38.35 | 943.2897
247 | 2025-11-12 02:59:39.954 | 38.36 | 943.2728
248 | 2025-11-12 02:59:40.955 | 38.43 | 943.1551
249 | 2025-11-12 02:59:41.942 | 38.46 | 943.1047
250 | 2025-11-12 02:59:42.947 | 38.5 | 943.0375
251 | 2025-11-12 02:59:43.956 | 38.55 | 942.9536
252 | 2025-11-12 02:59:44.952 | 38.59 | 942.8864
253 | 2025-11-12 02:59:45.953 | 38.63 | 942.8194
254 | 2025-11-12 02:59:46.941 | 38.65 | 942.7858
255 | 2025-11-12 02:59:47.955 | 38.66 | 942.7691
256 | 2025-11-12 02:59:48.956 | 38.73 | 942.6518
257 | 2025-11-12 02:59:49.956 | 38.76 | 942.6015
258 | 2025-11-12 02:59:50.951 | 38.77 | 942.5848
259 | 2025-11-12 02:59:51.956 | 38.83 | 942.4844
260 | 2025-11-12 02:59:52.950 | 38.87 | 942.4175
261 | 2025-11-12 02:59:53.950 | 38.92 | 942.3339
262 | 2025-11-12 02:59:54.954 | 38.94 | 942.3005
263 | 2025-11-12 02:59:55.952 | 38.97 | 942.2504
264 | 2025-11-12 02:59:56.952 | 39.01 | 942.1836
265 | 2025-11-12 02:59:57.956 | 39.01 | 942.1836
266 | 2025-11-12 02:59:58.956 | 39.04 | 942.1336
267 | 2025-11-12 02:59:59.952 | 39.1 | 942.0335
268 | 2025-11-12 03:00:00.955 | 39.14 | 941.9668
269 | 2025-11-12 03:00:01.956 | 39.18 | 941.9002
270 | 2025-11-12 03:00:02.948 | 39.17 | 941.9168
271 | 2025-11-12 03:00:03.956 | 39.21 | 941.8502
272 | 2025-11-12 03:00:04.955 | 39.22 | 941.8336
273 | 2025-11-12 03:00:05.943 | 39.27 | 941.7503
274 | 2025-11-12 03:00:06.956 | 39.29 | 941.7171
275 | 2025-11-12 03:00:07.956 | 39.29 | 941.7171
276 | 2025-11-12 03:00:08.957 | 39.29 | 941.7171
277 | 2025-11-12 03:00:09.953 | 39.28 | 941.7337
278 | 2025-11-12 03:00:10.952 | 39.28 | 941.7337
279 | 2025-11-12 03:00:11.956 | 39.34 | 941.6339
280 | 2025-11-12 03:00:12.942 | 39.32 | 941.6672
281 | 2025-11-12 03:00:13.956 | 39.35 | 941.6173
282 | 2025-11-12 03:00:14.954 | 39.37 | 941.5841
283 | 2025-11-12 03:00:15.954 | 39.4 | 941.5342
284 | 2025-11-12 03:00:16.955 | 39.41 | 941.5176
285 | 2025-11-12 03:00:17.954 | 39.44 | 941.4678
286 | 2025-11-12 03:00:18.956 | 39.43 | 941.4844
287 | 2025-11-12 03:00:19.956 | 39.47 | 941.418
288 | 2025-11-12 03:00:20.956 | 39.49 | 941.3848
289 | 2025-11-12 03:00:21.957 | 39.49 | 941.3848
290 | 2025-11-12 03:00:22.948 | 39.52 | 941.335
291 | 2025-11-12 03:00:23.956 | 39.57 | 941.2521
292 | 2025-11-12 03:00:24.956 | 39.59 | 941.2189
293 | 2025-11-12 03:00:25.956 | 39.62 | 941.1692
294 | 2025-11-12 03:00:26.959 | 39.65 | 941.1195
295 | 2025-11-12 03:00:27.956 | 39.66 | 941.103
296 | 2025-11-12 03:00:28.958 | 39.69 | 941.0533
297 | 2025-11-12 03:00:29.958 | 39.71 | 941.0202
298 | 2025-11-12 03:00:30.955 | 39.75 | 940.954
299 | 2025-11-12 03:00:31.954 | 39.79 | 940.8879
300 | 2025-11-12 03:00:32.952 | 39.85 | 940.7887
301 | 2025-11-12 03:00:33.954 | 39.88 | 940.7391
302 | 2025-11-12 03:00:34.956 | 39.96 | 940.6071
303 | 2025-11-12 03:00:35.956 | 40.03 | 940.4916
304 | 2025-11-12 03:00:36.957 | 40.1 | 940.3763
305 | 2025-11-12 03:00:37.945 | 40.17 | 940.261
306 | 2025-11-12 03:00:38.954 | 40.26 | 940.113
307 | 2025-11-12 03:00:39.951 | 40.29 | 940.0637
308 | 2025-11-12 03:00:40.957 | 40.4 | 939.883
309 | 2025-11-12 03:00:41.957 | 40.47 | 939.7682
310 | 2025-11-12 03:00:42.956 | 40.56 | 939.6207
311 | 2025-11-12 03:00:43.956 | 40.61 | 939.5388
312 | 2025-11-12 03:00:44.957 | 40.71 | 939.3752
313 | 2025-11-12 03:00:45.956 | 40.78 | 939.2608
314 | 2025-11-12 03:00:46.956 | 40.83 | 939.1791
315 | 2025-11-12 03:00:47.957 | 40.94 | 938.9996
316 | 2025-11-12 03:00:48.954 | 40.96 | 938.967
317 | 2025-11-12 03:00:49.946 | 41.02 | 938.8693
318 | 2025-11-12 03:00:50.954 | 41.12 | 938.7065
319 | 2025-11-12 03:00:51.944 | 41.15 | 938.6576
320 | 2025-11-12 03:00:52.956 | 41.18 | 938.6089
321 | 2025-11-12 03:00:53.957 | 41.28 | 938.4464
322 | 2025-11-12 03:00:54.950 | 41.35 | 938.3327
323 | 2025-11-12 03:00:55.954 | 41.38 | 938.2841
324 | 2025-11-12 03:00:56.956 | 41.41 | 938.2354
325 | 2025-11-12 03:00:57.956 | 41.48 | 938.122
326 | 2025-11-12 03:00:58.956 | 41.51 | 938.0734
327 | 2025-11-12 03:00:59.951 | 41.62 | 937.8954
328 | 2025-11-12 03:01:00.956 | 41.62 | 937.8954
329 | 2025-11-12 03:01:01.955 | 41.66 | 937.8307
330 | 2025-11-12 03:01:02.957 | 41.71 | 937.7499
331 | 2025-11-12 03:01:03.956 | 41.75 | 937.6853
332 | 2025-11-12 03:01:04.956 | 41.79 | 937.6207
333 | 2025-11-12 03:01:05.948 | 41.85 | 937.5239
334 | 2025-11-12 03:01:06.957 | 41.89 | 937.4594
335 | 2025-11-12 03:01:07.957 | 41.92 | 937.4111
336 | 2025-11-12 03:01:08.945 | 41.99 | 937.2983
337 | 2025-11-12 03:01:09.952 | 42.03 | 937.2339
338 | 2025-11-12 03:01:10.957 | 42.04 | 937.2178
339 | 2025-11-12 03:01:11.956 | 42.12 | 937.0891
340 | 2025-11-12 03:01:12.950 | 42.16 | 937.0249
341 | 2025-11-12 03:01:13.957 | 42.17 | 937.0088
342 | 2025-11-12 03:01:14.949 | 42.19 | 936.9767
343 | 2025-11-12 03:01:15.953 | 42.27 | 936.8482
344 | 2025-11-12 03:01:16.951 | 42.29 | 936.8161
345 | 2025-11-12 03:01:17.956 | 42.33 | 936.752
346 | 2025-11-12 03:01:18.956 | 42.37 | 936.6878
347 | 2025-11-12 03:01:19.951 | 42.41 | 936.6237
348 | 2025-11-12 03:01:20.952 | 42.43 | 936.5917
349 | 2025-11-12 03:01:21.954 | 42.43 | 936.5917
350 | 2025-11-12 03:01:22.957 | 42.51 | 936.4636
351 | 2025-11-12 03:01:23.945 | 42.55 | 936.3996
352 | 2025-11-12 03:01:24.956 | 42.57 | 936.3677
353 | 2025-11-12 03:01:25.955 | 42.57 | 936.3677
354 | 2025-11-12 03:01:26.950 | 42.62 | 936.2877
355 | 2025-11-12 03:01:27.957 | 42.67 | 936.2079
356 | 2025-11-12 03:01:28.955 | 42.68 | 936.1919
357 | 2025-11-12 03:01:29.956 | 42.65 | 936.2398
358 | 2025-11-12 03:01:30.954 | 42.71 | 936.144
359 | 2025-11-12 03:01:31.950 | 42.75 | 936.0802
360 | 2025-11-12 03:01:32.956 | 42.8 | 936.0004
361 | 2025-11-12 03:01:33.956 | 42.77 | 936.0483
362 | 2025-11-12 03:01:34.955 | 42.85 | 935.9207
363 | 2025-11-12 03:01:35.956 | 42.86 | 935.9048
364 | 2025-11-12 03:01:36.956 | 42.88 | 935.8729
365 | 2025-11-12 03:01:37.952 | 42.89 | 935.857
366 | 2025-11-12 03:01:38.956 | 42.92 | 935.8092
367 | 2025-11-12 03:01:39.956 | 42.94 | 935.7773
368 | 2025-11-12 03:01:40.953 | 42.95 | 935.7614
369 | 2025-11-12 03:01:41.957 | 42.98 | 935.7137
370 | 2025-11-12 03:01:42.946 | 43.05 | 935.6024
371 | 2025-11-12 03:01:43.956 | 43.09 | 935.5388
372 | 2025-11-12 03:01:44.953 | 43.13 | 935.4752
373 | 2025-11-12 03:01:45.957 | 43.16 | 935.4276
374 | 2025-11-12 03:01:46.956 | 43.25 | 935.2848
375 | 2025-11-12 03:01:47.957 | 43.29 | 935.2213
376 | 2025-11-12 03:01:48.951 | 43.4 | 935.0471
377 | 2025-11-12 03:01:49.956 | 43.48 | 934.9205
378 | 2025-11-12 03:01:50.956 | 43.56 | 934.794
379 | 2025-11-12 03:01:51.957 | 43.63 | 934.6834
380 | 2025-11-12 03:01:52.956 | 43.73 | 934.5256
381 | 2025-11-12 03:01:53.957 | 43.78 | 934.4468
382 | 2025-11-12 03:01:54.944 | 43.94 | 934.1949
383 | 2025-11-12 03:01:55.950 | 44 | 934.1005
384 | 2025-11-12 03:01:56.956 | 44.11 | 933.9277
385 | 2025-11-12 03:01:57.956 | 44.2 | 933.7865
386 | 2025-11-12 03:01:58.956 | 44.27 | 933.6768
387 | 2025-11-12 03:01:59.956 | 44.33 | 933.5828
388 | 2025-11-12 03:02:00.954 | 44.41 | 933.4576
389 | 2025-11-12 03:02:01.954 | 44.48 | 933.3481
390 | 2025-11-12 03:02:02.953 | 44.57 | 933.2075
391 | 2025-11-12 03:02:03.956 | 44.62 | 933.1295
392 | 2025-11-12 03:02:04.947 | 44.71 | 932.9891
393 | 2025-11-12 03:02:05.957 | 44.75 | 932.9268
394 | 2025-11-12 03:02:06.956 | 44.8 | 932.8489
395 | 2025-11-12 03:02:07.956 | 44.85 | 932.7711
396 | 2025-11-12 03:02:08.953 | 44.94 | 932.6311
397 | 2025-11-12 03:02:09.946 | 45.01 | 932.5223
398 | 2025-11-12 03:02:10.952 | 45.08 | 932.4137
399 | 2025-11-12 03:02:11.950 | 45.15 | 932.3051
400 | 2025-11-12 03:02:12.950 | 45.21 | 932.2121
401 | 2025-11-12 03:02:13.957 | 45.29 | 932.0882
402 | 2025-11-12 03:02:14.951 | 45.33 | 932.0262
403 | 2025-11-12 03:02:15.956 | 45.38 | 931.9489
404 | 2025-11-12 03:02:16.957 | 45.43 | 931.8716
405 | 2025-11-12 03:02:17.954 | 45.46 | 931.8252
406 | 2025-11-12 03:02:18.942 | 45.53 | 931.7171
407 | 2025-11-12 03:02:19.949 | 45.6 | 931.6091
408 | 2025-11-12 03:02:20.955 | 45.66 | 931.5166
409 | 2025-11-12 03:02:21.952 | 45.69 | 931.4704
410 | 2025-11-12 03:02:22.955 | 45.73 | 931.4088
411 | 2025-11-12 03:02:23.957 | 45.79 | 931.3164
412 | 2025-11-12 03:02:24.956 | 45.8 | 931.301
413 | 2025-11-12 03:02:25.953 | 45.86 | 931.2087
414 | 2025-11-12 03:02:26.957 | 45.91 | 931.1318
415 | 2025-11-12 03:02:27.950 | 45.94 | 931.0857
416 | 2025-11-12 03:02:28.956 | 45.97 | 931.0397
417 | 2025-11-12 03:02:29.951 | 46.03 | 930.9476
418 | 2025-11-12 03:02:30.956 | 46.09 | 930.8555
419 | 2025-11-12 03:02:31.949 | 46.13 | 930.7942
420 | 2025-11-12 03:02:32.955 | 46.11 | 930.8248
421 | 2025-11-12 03:02:33.950 | 46.16 | 930.7482
422 | 2025-11-12 03:02:34.956 | 46.19 | 930.7022
423 | 2025-11-12 03:02:35.951 | 46.2 | 930.6869
424 | 2025-11-12 03:02:36.954 | 46.24 | 930.6257
425 | 2025-11-12 03:02:37.957 | 46.3 | 930.5339
426 | 2025-11-12 03:02:38.953 | 46.33 | 930.488
427 | 2025-11-12 03:02:39.954 | 46.34 | 930.4727
428 | 2025-11-12 03:02:40.956 | 46.38 | 930.4115
429 | 2025-11-12 03:02:41.953 | 46.38 | 930.4115
430 | 2025-11-12 03:02:42.954 | 46.42 | 930.3504
431 | 2025-11-12 03:02:43.957 | 46.44 | 930.3199
432 | 2025-11-12 03:02:44.956 | 46.48 | 930.2588
433 | 2025-11-12 03:02:45.957 | 46.51 | 930.213
434 | 2025-11-12 03:02:46.957 | 46.55 | 930.152
435 | 2025-11-12 03:02:47.957 | 46.58 | 930.1062
436 | 2025-11-12 03:02:48.957 | 46.61 | 930.0605
437 | 2025-11-12 03:02:49.954 | 46.64 | 930.0148
438 | 2025-11-12 03:02:50.952 | 46.68 | 929.9539
439 | 2025-11-12 03:02:51.952 | 46.71 | 929.9082
440 | 2025-11-12 03:02:52.953 | 46.77 | 929.8169
441 | 2025-11-12 03:02:53.956 | 46.8 | 929.7712
442 | 2025-11-12 03:02:54.953 | 46.81 | 929.756
443 | 2025-11-12 03:02:55.957 | 46.81 | 929.756
444 | 2025-11-12 03:02:56.957 | 46.82 | 929.7408
445 | 2025-11-12 03:02:57.957 | 46.87 | 929.6648
446 | 2025-11-12 03:02:58.952 | 46.91 | 929.6041
447 | 2025-11-12 03:02:59.956 | 46.92 | 929.5889
448 | 2025-11-12 03:03:00.951 | 46.95 | 929.5433
449 | 2025-11-12 03:03:01.956 | 46.97 | 929.513
450 | 2025-11-12 03:03:02.953 | 46.97 | 929.513
451 | 2025-11-12 03:03:03.953 | 47.02 | 929.4371
452 | 2025-11-12 03:03:04.954 | 47.04 | 929.4068
453 | 2025-11-12 03:03:05.955 | 47.05 | 929.3916
454 | 2025-11-12 03:03:06.956 | 47.08 | 929.3461
455 | 2025-11-12 03:03:07.956 | 47.09 | 929.331
456 | 2025-11-12 03:03:08.957 | 47.11 | 929.3006
457 | 2025-11-12 03:03:09.954 | 47.09 | 929.331
458 | 2025-11-12 03:03:10.957 | 47.11 | 929.3006
459 | 2025-11-12 03:03:11.956 | 47.15 | 929.2401
460 | 2025-11-12 03:03:12.956 | 47.15 | 929.2401
461 | 2025-11-12 03:03:13.955 | 47.18 | 929.1946
462 | 2025-11-12 03:03:14.957 | 47.19 | 929.1795
463 | 2025-11-12 03:03:15.957 | 47.23 | 929.1189
464 | 2025-11-12 03:03:16.956 | 47.22 | 929.1341
465 | 2025-11-12 03:03:17.950 | 47.23 | 929.1189
466 | 2025-11-12 03:03:18.957 | 47.28 | 929.0433
467 | 2025-11-12 03:03:19.952 | 47.32 | 928.9828
468 | 2025-11-12 03:03:20.953 | 47.33 | 928.9677
469 | 2025-11-12 03:03:21.953 | 47.36 | 928.9224
470 | 2025-11-12 03:03:22.957 | 47.39 | 928.8771
471 | 2025-11-12 03:03:23.955 | 47.43 | 928.8167
472 | 2025-11-12 03:03:24.952 | 47.43 | 928.8167
473 | 2025-11-12 03:03:25.957 | 47.45 | 928.7865
474 | 2025-11-12 03:03:26.951 | 47.45 | 928.7865
475 | 2025-11-12 03:03:27.956 | 47.49 | 928.7261
476 | 2025-11-12 03:03:28.956 | 47.55 | 928.6357
477 | 2025-11-12 03:03:29.957 | 47.53 | 928.6658
478 | 2025-11-12 03:03:30.954 | 47.56 | 928.6206
479 | 2025-11-12 03:03:31.951 | 47.62 | 928.5302
480 | 2025-11-12 03:03:32.952 | 47.65 | 928.485
481 | 2025-11-12 03:03:33.956 | 47.73 | 928.3646
482 | 2025-11-12 03:03:34.957 | 47.78 | 928.2894
483 | 2025-11-12 03:03:35.954 | 47.86 | 928.1692
484 | 2025-11-12 03:03:36.947 | 47.96 | 928.0191
485 | 2025-11-12 03:03:37.956 | 48.06 | 927.8691
486 | 2025-11-12 03:03:38.952 | 48.14 | 927.7493
487 | 2025-11-12 03:03:39.954 | 48.23 | 927.6147
488 | 2025-11-12 03:03:40.957 | 48.33 | 927.4652
489 | 2025-11-12 03:03:41.955 | 48.43 | 927.3159
490 | 2025-11-12 03:03:42.956 | 48.41 | 927.3457
491 | 2025-11-12 03:03:43.957 | 48.55 | 927.137
492 | 2025-11-12 03:03:44.951 | 48.6 | 927.0625
493 | 2025-11-12 03:03:45.951 | 48.75 | 926.8394
494 | 2025-11-12 03:03:46.957 | 48.79 | 926.7799
495 | 2025-11-12 03:03:47.943 | 48.89 | 926.6314
496 | 2025-11-12 03:03:48.957 | 48.99 | 926.4831
497 | 2025-11-12 03:03:49.956 | 49.01 | 926.4535
498 | 2025-11-12 03:03:50.957 | 49.07 | 926.3646
499 | 2025-11-12 03:03:51.955 | 49.09 | 926.335
500 | 2025-11-12 03:03:52.950 | 49.24 | 926.1131
501 | 2025-11-12 03:03:53.957 | 49.29 | 926.0392
502 | 2025-11-12 03:03:54.944 | 49.35 | 925.9506
503 | 2025-11-12 03:03:55.957 | 49.39 | 925.8916
504 | 2025-11-12 03:03:56.954 | 49.46 | 925.7883
505 | 2025-11-12 03:03:57.954 | 49.49 | 925.7441
506 | 2025-11-12 03:03:58.952 | 49.56 | 925.641
507 | 2025-11-12 03:03:59.956 | 49.62 | 925.5527
508 | 2025-11-12 03:04:00.949 | 49.69 | 925.4497
509 | 2025-11-12 03:04:01.951 | 49.76 | 925.3468
510 | 2025-11-12 03:04:02.957 | 49.8 | 925.2881
511 | 2025-11-12 03:04:03.957 | 49.87 | 925.1853
512 | 2025-11-12 03:04:04.956 | 49.9 | 925.1413
513 | 2025-11-12 03:04:05.954 | 49.96 | 925.0534
514 | 2025-11-12 03:04:06.951 | 50.03 | 924.9508
515 | 2025-11-12 03:04:07.954 | 50.1 | 924.8483
516 | 2025-11-12 03:04:08.947 | 50.17 | 924.746
517 | 2025-11-12 03:04:09.957 | 50.2 | 924.7021
518 | 2025-11-12 03:04:10.952 | 50.29 | 924.5706
519 | 2025-11-12 03:04:11.953 | 50.29 | 924.5706
520 | 2025-11-12 03:04:12.957 | 50.41 | 924.3955
521 | 2025-11-12 03:04:13.955 | 50.43 | 924.3664
522 | 2025-11-12 03:04:14.956 | 50.47 | 924.3081
523 | 2025-11-12 03:04:15.956 | 50.47 | 924.3081
524 | 2025-11-12 03:04:16.957 | 50.51 | 924.2498
525 | 2025-11-12 03:04:17.957 | 50.57 | 924.1625
526 | 2025-11-12 03:04:18.951 | 50.64 | 924.0606
527 | 2025-11-12 03:04:19.957 | 50.7 | 923.9734
528 | 2025-11-12 03:04:20.952 | 50.74 | 923.9153
529 | 2025-11-12 03:04:21.951 | 50.81 | 923.8137
530 | 2025-11-12 03:04:22.957 | 50.84 | 923.7702
531 | 2025-11-12 03:04:23.957 | 50.88 | 923.7121
532 | 2025-11-12 03:04:24.951 | 50.88 | 923.7121
533 | 2025-11-12 03:04:25.951 | 50.92 | 923.6542
534 | 2025-11-12 03:04:26.957 | 50.98 | 923.5672
535 | 2025-11-12 03:04:27.955 | 50.98 | 923.5672
536 | 2025-11-12 03:04:28.957 | 51.05 | 923.4659
537 | 2025-11-12 03:04:29.950 | 51.08 | 923.4225
538 | 2025-11-12 03:04:30.947 | 51.13 | 923.3501
539 | 2025-11-12 03:04:31.957 | 51.13 | 923.3501
540 | 2025-11-12 03:04:32.951 | 51.21 | 923.2345
541 | 2025-11-12 03:04:33.957 | 51.25 | 923.1768
542 | 2025-11-12 03:04:34.951 | 51.22 | 923.2201
543 | 2025-11-12 03:04:35.942 | 51.29 | 923.119
544 | 2025-11-12 03:04:36.953 | 51.28 | 923.1334
545 | 2025-11-12 03:04:37.951 | 51.28 | 923.1334
546 | 2025-11-12 03:04:38.951 | 51.31 | 923.0902
547 | 2025-11-12 03:04:39.957 | 51.33 | 923.0613
548 | 2025-11-12 03:04:40.942 | 51.35 | 923.0325
549 | 2025-11-12 03:04:41.958 | 51.39 | 922.9748
550 | 2025-11-12 03:04:42.957 | 51.39 | 922.9748
551 | 2025-11-12 03:04:43.943 | 51.42 | 922.9315
552 | 2025-11-12 03:04:44.954 | 51.48 | 922.8451
553 | 2025-11-12 03:04:45.955 | 51.53 | 922.7731
554 | 2025-11-12 03:04:46.957 | 51.59 | 922.6868
555 | 2025-11-12 03:04:47.944 | 51.63 | 922.6293
556 | 2025-11-12 03:04:48.953 | 51.69 | 922.5431
557 | 2025-11-12 03:04:49.954 | 51.76 | 922.4425
558 | 2025-11-12 03:04:50.952 | 51.86 | 922.2991
559 | 2025-11-12 03:04:51.953 | 51.97 | 922.1415
560 | 2025-11-12 03:04:52.954 | 52.05 | 922.027
561 | 2025-11-12 03:04:53.956 | 52.14 | 921.8983
562 | 2025-11-12 03:04:54.956 | 52.21 | 921.7983
563 | 2025-11-12 03:04:55.952 | 52.3 | 921.6698
564 | 2025-11-12 03:04:56.953 | 52.4 | 921.5273
565 | 2025-11-12 03:04:57.957 | 52.51 | 921.3706
566 | 2025-11-12 03:04:58.953 | 52.6 | 921.2426
567 | 2025-11-12 03:04:59.951 | 52.65 | 921.1716
568 | 2025-11-12 03:05:00.957 | 52.68 | 921.129
569 | 2025-11-12 03:05:01.957 | 52.76 | 921.0154
570 | 2025-11-12 03:05:02.957 | 52.84 | 920.9019
571 | 2025-11-12 03:05:03.951 | 52.94 | 920.7603
572 | 2025-11-12 03:05:04.951 | 53.01 | 920.6612
573 | 2025-11-12 03:05:05.953 | 53.05 | 920.6046
574 | 2025-11-12 03:05:06.957 | 53.11 | 920.5198
575 | 2025-11-12 03:05:07.957 | 53.17 | 920.435
576 | 2025-11-12 03:05:08.957 | 53.19 | 920.4068
577 | 2025-11-12 03:05:09.957 | 53.24 | 920.3362
578 | 2025-11-12 03:05:10.957 | 53.31 | 920.2375
579 | 2025-11-12 03:05:11.957 | 53.36 | 920.167
580 | 2025-11-12 03:05:12.957 | 53.42 | 920.0825
581 | 2025-11-12 03:05:13.958 | 53.45 | 920.0402
582 | 2025-11-12 03:05:14.955 | 53.48 | 919.998
583 | 2025-11-12 03:05:15.951 | 53.56 | 919.8855
584 | 2025-11-12 03:05:16.945 | 53.65 | 919.759
585 | 2025-11-12 03:05:17.957 | 53.72 | 919.6607
586 | 2025-11-12 03:05:18.951 | 53.78 | 919.5766
587 | 2025-11-12 03:05:19.952 | 53.82 | 919.5205
588 | 2025-11-12 03:05:20.955 | 53.9 | 919.4084
589 | 2025-11-12 03:05:21.952 | 53.97 | 919.3104
590 | 2025-11-12 03:05:22.950 | 54 | 919.2684
591 | 2025-11-12 03:05:23.957 | 54.07 | 919.1705
592 | 2025-11-12 03:05:24.957 | 54.07 | 919.1705
593 | 2025-11-12 03:05:25.951 | 54.17 | 919.0309
594 | 2025-11-12 03:05:26.956 | 54.21 | 918.975
595 | 2025-11-12 03:05:27.955 | 54.3 | 918.8495
596 | 2025-11-12 03:05:28.958 | 54.33 | 918.8077
597 | 2025-11-12 03:05:29.957 | 54.41 | 918.6963
598 | 2025-11-12 03:05:30.954 | 54.38 | 918.738
599 | 2025-11-12 03:05:31.952 | 54.46 | 918.6267
600 | 2025-11-12 03:05:32.952 | 54.47 | 918.6127
601 | 2025-11-12 03:05:33.957 | 54.53 | 918.5293
602 | 2025-11-12 03:05:34.958 | 54.54 | 918.5154
603 | 2025-11-12 03:05:35.957 | 54.65 | 918.3626
604 | 2025-11-12 03:05:36.957 | 54.64 | 918.3765
605 | 2025-11-12 03:05:37.958 | 54.72 | 918.2654
606 | 2025-11-12 03:05:38.957 | 54.74 | 918.2377
607 | 2025-11-12 03:05:39.957 | 54.75 | 918.2238
608 | 2025-11-12 03:05:40.943 | 54.87 | 918.0575
609 | 2025-11-12 03:05:41.957 | 54.88 | 918.0437
610 | 2025-11-12 03:05:42.954 | 54.97 | 917.9191
611 | 2025-11-12 03:05:43.950 | 55.02 | 917.8499
612 | 2025-11-12 03:05:44.956 | 55.11 | 917.7256
613 | 2025-11-12 03:05:45.957 | 55.2 | 917.6013
614 | 2025-11-12 03:05:46.957 | 55.32 | 917.4359
615 | 2025-11-12 03:05:47.952 | 55.36 | 917.3808
616 | 2025-11-12 03:05:48.957 | 55.46 | 917.2432
617 | 2025-11-12 03:05:49.956 | 55.55 | 917.1194
618 | 2025-11-12 03:05:50.950 | 55.62 | 917.0233
619 | 2025-11-12 03:05:51.952 | 55.7 | 916.9135
620 | 2025-11-12 03:05:52.956 | 55.79 | 916.7901
621 | 2025-11-12 03:05:53.951 | 55.89 | 916.6531
622 | 2025-11-12 03:05:54.956 | 55.91 | 916.6257
623 | 2025-11-12 03:05:55.951 | 56.01 | 916.489
624 | 2025-11-12 03:05:56.957 | 56.14 | 916.3114
625 | 2025-11-12 03:05:57.957 | 56.2 | 916.2295
626 | 2025-11-12 03:05:58.955 | 56.3 | 916.0932
627 | 2025-11-12 03:05:59.957 | 56.31 | 916.0796
628 | 2025-11-12 03:06:00.956 | 56.44 | 915.9026
629 | 2025-11-12 03:06:01.957 | 56.51 | 915.8074
630 | 2025-11-12 03:06:02.953 | 56.53 | 915.7802
631 | 2025-11-12 03:06:03.958 | 56.62 | 915.658
632 | 2025-11-12 03:06:04.945 | 56.71 | 915.5359
633 | 2025-11-12 03:06:05.952 | 56.79 | 915.4275
634 | 2025-11-12 03:06:06.954 | 56.89 | 915.2921
635 | 2025-11-12 03:06:07.950 | 56.94 | 915.2244
636 | 2025-11-12 03:06:08.957 | 56.99 | 915.1568
637 | 2025-11-12 03:06:09.957 | 57.02 | 915.1163
638 | 2025-11-12 03:06:10.958 | 57.12 | 914.9812
639 | 2025-11-12 03:06:11.953 | 57.18 | 914.9003
640 | 2025-11-12 03:06:12.957 | 57.25 | 914.8059
641 | 2025-11-12 03:06:13.948 | 57.26 | 914.7924
642 | 2025-11-12 03:06:14.958 | 57.29 | 914.752
643 | 2025-11-12 03:06:15.950 | 57.4 | 914.6039
644 | 2025-11-12 03:06:16.953 | 57.5 | 914.4694
645 | 2025-11-12 03:06:17.957 | 57.58 | 914.362
646 | 2025-11-12 03:06:18.953 | 57.64 | 914.2815
647 | 2025-11-12 03:06:19.957 | 57.73 | 914.1608
648 | 2025-11-12 03:06:20.957 | 57.79 | 914.0804
649 | 2025-11-12 03:06:21.958 | 57.87 | 913.9733
650 | 2025-11-12 03:06:22.957 | 57.91 | 913.9198
651 | 2025-11-12 03:06:23.952 | 58 | 913.7994
652 | 2025-11-12 03:06:24.957 | 58.06 | 913.7193
653 | 2025-11-12 03:06:25.951 | 58.13 | 913.6259
654 | 2025-11-12 03:06:26.956 | 58.18 | 913.5592
655 | 2025-11-12 03:06:27.958 | 58.28 | 913.4259
656 | 2025-11-12 03:06:28.956 | 58.36 | 913.3194
657 | 2025-11-12 03:06:29.957 | 58.42 | 913.2396
658 | 2025-11-12 03:06:30.942 | 58.42 | 913.2396
659 | 2025-11-12 03:06:31.945 | 58.47 | 913.1731
660 | 2025-11-12 03:06:32.953 | 58.54 | 913.0801
661 | 2025-11-12 03:06:33.957 | 58.57 | 913.0403
662 | 2025-11-12 03:06:34.955 | 58.61 | 912.9872
663 | 2025-11-12 03:06:35.957 | 58.64 | 912.9474
664 | 2025-11-12 03:06:36.957 | 58.68 | 912.8943
665 | 2025-11-12 03:06:37.950 | 58.74 | 912.8148
666 | 2025-11-12 03:06:38.955 | 58.81 | 912.7221
667 | 2025-11-12 03:06:39.944 | 58.82 | 912.7088
668 | 2025-11-12 03:06:40.955 | 58.85 | 912.6691
669 | 2025-11-12 03:06:41.949 | 58.87 | 912.6427
670 | 2025-11-12 03:06:42.952 | 58.92 | 912.5765
671 | 2025-11-12 03:06:43.957 | 58.95 | 912.5369
672 | 2025-11-12 03:06:44.958 | 58.99 | 912.484
673 | 2025-11-12 03:06:45.957 | 59.03 | 912.4312
674 | 2025-11-12 03:06:46.957 | 59.08 | 912.3652
675 | 2025-11-12 03:06:47.952 | 59.12 | 912.3124
676 | 2025-11-12 03:06:48.957 | 59.13 | 912.2992
677 | 2025-11-12 03:06:49.957 | 59.16 | 912.2596
678 | 2025-11-12 03:06:50.958 | 59.2 | 912.2069
679 | 2025-11-12 03:06:51.957 | 59.23 | 912.1674
680 | 2025-11-12 03:06:52.958 | 59.28 | 912.1015
681 | 2025-11-12 03:06:53.959 | 59.3 | 912.0752
682 | 2025-11-12 03:06:54.951 | 59.33 | 912.0357
683 | 2025-11-12 03:06:55.948 | 59.36 | 911.9962
684 | 2025-11-12 03:06:56.957 | 59.39 | 911.9568
685 | 2025-11-12 03:06:57.957 | 59.42 | 911.9173
686 | 2025-11-12 03:06:58.950 | 59.44 | 911.891
687 | 2025-11-12 03:06:59.954 | 59.49 | 911.8253
688 | 2025-11-12 03:07:00.957 | 59.53 | 911.7728
689 | 2025-11-12 03:07:01.951 | 59.58 | 911.7071
690 | 2025-11-12 03:07:02.958 | 59.66 | 911.6022
691 | 2025-11-12 03:07:03.953 | 59.71 | 911.5367
692 | 2025-11-12 03:07:04.956 | 59.81 | 911.4057
693 | 2025-11-12 03:07:05.954 | 59.9 | 911.288
694 | 2025-11-12 03:07:06.952 | 60 | 911.1573
695 | 2025-11-12 03:07:07.949 | 60.11 | 911.0137
696 | 2025-11-12 03:07:08.951 | 60.21 | 910.8833
697 | 2025-11-12 03:07:09.951 | 60.36 | 910.6881
698 | 2025-11-12 03:07:10.957 | 60.44 | 910.5841
699 | 2025-11-12 03:07:11.957 | 60.51 | 910.4931
700 | 2025-11-12 03:07:12.951 | 60.61 | 910.3634
701 | 2025-11-12 03:07:13.955 | 60.68 | 910.2726
702 | 2025-11-12 03:07:14.958 | 60.79 | 910.1301
703 | 2025-11-12 03:07:15.949 | 60.88 | 910.0137
704 | 2025-11-12 03:07:16.957 | 60.93 | 909.9491
705 | 2025-11-12 03:07:17.949 | 61.02 | 909.8328
706 | 2025-11-12 03:07:18.955 | 61.05 | 909.7941
707 | 2025-11-12 03:07:19.957 | 61.19 | 909.6136
708 | 2025-11-12 03:07:20.953 | 61.23 | 909.5621
709 | 2025-11-12 03:07:21.952 | 61.28 | 909.4977
710 | 2025-11-12 03:07:22.954 | 61.35 | 909.4076
711 | 2025-11-12 03:07:23.947 | 61.43 | 909.3048
712 | 2025-11-12 03:07:24.951 | 61.46 | 909.2662
713 | 2025-11-12 03:07:25.957 | 61.54 | 909.1635
714 | 2025-11-12 03:07:26.955 | 61.6 | 909.0866
715 | 2025-11-12 03:07:27.952 | 61.66 | 909.0096
716 | 2025-11-12 03:07:28.954 | 61.74 | 908.9072
717 | 2025-11-12 03:07:29.953 | 61.79 | 908.8432
718 | 2025-11-12 03:07:30.956 | 61.79 | 908.8432
719 | 2025-11-12 03:07:31.958 | 61.81 | 908.8176
720 | 2025-11-12 03:07:32.957 | 61.84 | 908.7792
721 | 2025-11-12 03:07:33.949 | 61.9 | 908.7025
722 | 2025-11-12 03:07:34.958 | 61.94 | 908.6514
723 | 2025-11-12 03:07:35.957 | 61.95 | 908.6386
724 | 2025-11-12 03:07:36.958 | 61.98 | 908.6003
725 | 2025-11-12 03:07:37.957 | 62.07 | 908.4854
726 | 2025-11-12 03:07:38.957 | 62.13 | 908.4089
727 | 2025-11-12 03:07:39.957 | 62.11 | 908.4344
728 | 2025-11-12 03:07:40.956 | 62.18 | 908.3452
729 | 2025-11-12 03:07:41.957 | 62.2 | 908.3197
730 | 2025-11-12 03:07:42.956 | 62.25 | 908.2561
731 | 2025-11-12 03:07:43.954 | 62.28 | 908.2179
732 | 2025-11-12 03:07:44.957 | 62.32 | 908.167
733 | 2025-11-12 03:07:45.957 | 62.35 | 908.1289
734 | 2025-11-12 03:07:46.958 | 62.38 | 908.0907
735 | 2025-11-12 03:07:47.953 | 62.44 | 908.0145
736 | 2025-11-12 03:07:48.953 | 62.44 | 908.0145
737 | 2025-11-12 03:07:49.944 | 62.48 | 907.9637
738 | 2025-11-12 03:07:50.952 | 62.55 | 907.8749
739 | 2025-11-12 03:07:51.949 | 62.57 | 907.8495
740 | 2025-11-12 03:07:52.957 | 62.57 | 907.8495
741 | 2025-11-12 03:07:53.946 | 62.52 | 907.9129
742 | 2025-11-12 03:07:54.957 | 62.62 | 907.7861
743 | 2025-11-12 03:07:55.951 | 62.68 | 907.7101
744 | 2025-11-12 03:07:56.950 | 62.69 | 907.6974
745 | 2025-11-12 03:07:57.950 | 62.75 | 907.6214
746 | 2025-11-12 03:07:58.958 | 62.72 | 907.6594
747 | 2025-11-12 03:07:59.957 | 62.76 | 907.6088
748 | 2025-11-12 03:08:00.958 | 62.88 | 907.457
749 | 2025-11-12 03:08:01.957 | 62.88 | 907.457
750 | 2025-11-12 03:08:02.947 | 62.86 | 907.4823
751 | 2025-11-12 03:08:03.957 | 62.88 | 907.457
752 | 2025-11-12 03:08:04.958 | 62.89 | 907.4444
753 | 2025-11-12 03:08:05.957 | 62.85 | 907.4949
754 | 2025-11-12 03:08:06.957 | 62.91 | 907.4191
755 | 2025-11-12 03:08:07.955 | 62.91 | 907.4191
756 | 2025-11-12 03:08:08.957 | 62.93 | 907.3939
757 | 2025-11-12 03:08:09.958 | 63.01 | 907.2929
758 | 2025-11-12 03:08:10.957 | 62.98 | 907.3307
759 | 2025-11-12 03:08:11.951 | 62.95 | 907.3686
760 | 2025-11-12 03:08:12.958 | 63.01 | 907.2929
761 | 2025-11-12 03:08:13.956 | 63.09 | 907.1919
762 | 2025-11-12 03:08:14.957 | 63.1 | 907.1793
763 | 2025-11-12 03:08:15.958 | 63.15 | 907.1163
764 | 2025-11-12 03:08:16.958 | 63.18 | 907.0785
765 | 2025-11-12 03:08:17.957 | 63.2 | 907.0534
766 | 2025-11-12 03:08:18.952 | 63.22 | 907.0282
767 | 2025-11-12 03:08:19.958 | 63.26 | 906.9778
768 | 2025-11-12 03:08:20.953 | 63.26 | 906.9778
769 | 2025-11-12 03:08:21.958 | 63.23 | 907.0156
770 | 2025-11-12 03:08:22.951 | 63.24 | 907.003
771 | 2025-11-12 03:08:23.957 | 63.36 | 906.8521
772 | 2025-11-12 03:08:24.950 | 63.33 | 906.8898
773 | 2025-11-12 03:08:25.951 | 63.38 | 906.8269
774 | 2025-11-12 03:08:26.954 | 63.4 | 906.8018
775 | 2025-11-12 03:08:27.956 | 63.4 | 906.8018
776 | 2025-11-12 03:08:28.957 | 63.49 | 906.6888
777 | 2025-11-12 03:08:29.944 | 63.46 | 906.7265
778 | 2025-11-12 03:08:30.957 | 63.49 | 906.6888
779 | 2025-11-12 03:08:31.958 | 63.43 | 906.7641
780 | 2025-11-12 03:08:32.958 | 63.47 | 906.7139
781 | 2025-11-12 03:08:33.954 | 63.59 | 906.5634
782 | 2025-11-12 03:08:34.956 | 63.59 | 906.5634
783 | 2025-11-12 03:08:35.957 | 63.61 | 906.5383
784 | 2025-11-12 03:08:36.957 | 63.61 | 906.5383
785 | 2025-11-12 03:08:37.954 | 63.66 | 906.4757
786 | 2025-11-12 03:08:38.958 | 63.64 | 906.5007
787 | 2025-11-12 03:08:39.945 | 63.73 | 906.388
788 | 2025-11-12 03:08:40.952 | 63.7 | 906.4256
789 | 2025-11-12 03:08:41.953 | 63.76 | 906.3505
790 | 2025-11-12 03:08:42.957 | 63.77 | 906.338
791 | 2025-11-12 03:08:43.952 | 63.74 | 906.3755
792 | 2025-11-12 03:08:44.954 | 63.77 | 906.338
793 | 2025-11-12 03:08:45.956 | 63.8 | 906.3004
794 | 2025-11-12 03:08:46.958 | 63.8 | 906.3004
795 | 2025-11-12 03:08:47.957 | 63.8 | 906.3004
796 | 2025-11-12 03:08:48.957 | 63.86 | 906.2254
797 | 2025-11-12 03:08:49.945 | 63.79 | 906.3129
798 | 2025-11-12 03:08:50.957 | 63.91 | 906.163
799 | 2025-11-12 03:08:51.943 | 63.95 | 906.113
800 | 2025-11-12 03:08:52.952 | 63.98 | 906.0756
801 | 2025-11-12 03:08:53.958 | 64.05 | 905.9883
802 | 2025-11-12 03:08:54.957 | 64.11 | 905.9135
803 | 2025-11-12 03:08:55.953 | 64.18 | 905.8263
804 | 2025-11-12 03:08:56.958 | 64.22 | 905.7765
805 | 2025-11-12 03:08:57.955 | 64.32 | 905.6521
806 | 2025-11-12 03:08:58.958 | 64.37 | 905.59
807 | 2025-11-12 03:08:59.954 | 64.44 | 905.503
808 | 2025-11-12 03:09:00.958 | 64.48 | 905.4534
809 | 2025-11-12 03:09:01.958 | 64.52 | 905.4038
810 | 2025-11-12 03:09:02.957 | 64.61 | 905.2922
811 | 2025-11-12 03:09:03.958 | 64.67 | 905.2179
812 | 2025-11-12 03:09:04.951 | 64.76 | 905.1065
813 | 2025-11-12 03:09:05.958 | 64.78 | 905.0818
814 | 2025-11-12 03:09:06.952 | 64.89 | 904.9459
815 | 2025-11-12 03:09:07.957 | 64.95 | 904.8718
816 | 2025-11-12 03:09:08.953 | 65.03 | 904.7731
817 | 2025-11-12 03:09:09.953 | 64.96 | 904.8594
818 | 2025-11-12 03:09:10.953 | 65.12 | 904.6622
819 | 2025-11-12 03:09:11.957 | 65.15 | 904.6252
820 | 2025-11-12 03:09:12.957 | 65.26 | 904.4899
821 | 2025-11-12 03:09:13.958 | 65.33 | 904.4038
822 | 2025-11-12 03:09:14.957 | 65.38 | 904.3424
823 | 2025-11-12 03:09:15.952 | 65.36 | 904.367
824 | 2025-11-12 03:09:16.955 | 65.43 | 904.281
825 | 2025-11-12 03:09:17.957 | 65.43 | 904.281
826 | 2025-11-12 03:09:18.954 | 65.43 | 904.281
827 | 2025-11-12 03:09:19.956 | 65.54 | 904.1461
828 | 2025-11-12 03:09:20.958 | 65.64 | 904.0236
829 | 2025-11-12 03:09:21.958 | 65.7 | 903.9502
830 | 2025-11-12 03:09:22.958 | 65.71 | 903.9379
831 | 2025-11-12 03:09:23.957 | 65.76 | 903.8768
832 | 2025-11-12 03:09:24.957 | 65.83 | 903.7912
833 | 2025-11-12 03:09:25.958 | 65.94 | 903.6569
834 | 2025-11-12 03:09:26.958 | 66.02 | 903.5594
835 | 2025-11-12 03:09:27.958 | 66.05 | 903.5228
836 | 2025-11-12 03:09:28.951 | 66.14 | 903.4132
837 | 2025-11-12 03:09:29.945 | 66.18 | 903.3645
838 | 2025-11-12 03:09:30.958 | 66.22 | 903.3158
839 | 2025-11-12 03:09:31.957 | 66.24 | 903.2915
840 | 2025-11-12 03:09:32.950 | 66.28 | 903.2429
841 | 2025-11-12 03:09:33.956 | 66.28 | 903.2429
842 | 2025-11-12 03:09:34.955 | 66.35 | 903.1579
843 | 2025-11-12 03:09:35.957 | 66.41 | 903.085
844 | 2025-11-12 03:09:36.954 | 66.49 | 902.988
845 | 2025-11-12 03:09:37.957 | 66.42 | 903.0729
846 | 2025-11-12 03:09:38.949 | 66.49 | 902.988
847 | 2025-11-12 03:09:39.952 | 66.52 | 902.9516
848 | 2025-11-12 03:09:40.953 | 66.58 | 902.8789
849 | 2025-11-12 03:09:41.954 | 66.61 | 902.8426
850 | 2025-11-12 03:09:42.958 | 66.62 | 902.8305
851 | 2025-11-12 03:09:43.955 | 66.67 | 902.77
852 | 2025-11-12 03:09:44.953 | 66.68 | 902.7579
853 | 2025-11-12 03:09:45.951 | 66.71 | 902.7216
854 | 2025-11-12 03:09:46.952 | 66.72 | 902.7095
855 | 2025-11-12 03:09:47.952 | 66.78 | 902.637
856 | 2025-11-12 03:09:48.957 | 66.78 | 902.637
857 | 2025-11-12 03:09:49.955 | 66.81 | 902.6007
858 | 2025-11-12 03:09:50.957 | 66.83 | 902.5766
859 | 2025-11-12 03:09:51.953 | 66.88 | 902.5162
860 | 2025-11-12 03:09:52.954 | 66.91 | 902.48
861 | 2025-11-12 03:09:53.958 | 66.95 | 902.4318
862 | 2025-11-12 03:09:54.952 | 67 | 902.3715
863 | 2025-11-12 03:09:55.951 | 67.05 | 902.3112
864 | 2025-11-12 03:09:56.957 | 67.03 | 902.3353